## Sheet1
Thickness or Diameter in Inches | Weight of Square Bar | Weight of Round Bar | Thickness or Diameter in Inches | Weight of Square Bar | Weight of Round Bar
1/4 | 0.21 | 0.16 | 1 11/16 | — | 7.60
5/16 | 0.33 | 0.26 | 1 3/4 | 10.41 | 8.18
3/8 | 0.47 | 0.37 | 1 13/16 | — | 8.77
7/16 | 0.65 | 0.51 | 1 7/8 | 11.95 | 9.39
1/2 | 0.85 | 0.66 | 2 | 13.60 | 10.68
9/16 | 1.07 | 0.84 | 2 1/8 | 15.35 | 12.06
5/8 | 1.38 | 1.04 | 2 1/4 | 17.21 | 13.52
11/16 | 1.60 | 1.26 | 2 3/8 | — | 15.06
3/4 | 1.91 | 1.50 | 2 1/2 | 21.25 | 16.69
13/16 | 2.24 | 1.76 | 2 5/8 | 23.43 | 18.40
7/8 | 2.60 | 2.04 | 2 3/4 | 25.71 | 20.20
15/16 | — | 2.35 | 2 7/8 | — | 22.07
1 | 3.40 | 5.67 | 3 | 30.60 | 24.03
1 1/16 | — | 3.01 | 3 1/8 | — | 26.08
1 1/8 | 4.30 | 3.38 | 3 1/4 | 35.91 | 28.21
1 1/4 | 5.31 | 4.17 | 3 3/8 | — | 30.42
1 5/16 | — | 4.60 | 3 1/2 | 41.65 | 32.71
1 3/8 | 6.42 | 5.05 | 3 5/8 | — | 35.09
1 7/16 | — | 5.52 | 3 3/4 | 47.81 | 37.55
1 1/2 | 7.65 | 6.01 | 4 | 54.40 | 42.73
1 5/8 | 8.92 | 7.05