## Sheet1
T y p e | New Designation | Steel Area per Foot |  |  |  | Weight
| Spacing—Cross Section Area | Longitudinal |  | Transverse |  | Per 100 Square Feet |  | Kilograms per Square Meter
| (Inches—Square Inch 100) | Inches | Centimeters | Inches | Centimeters | Pounds | Kilograms
R o l l s | 6 × 6—W1.4 × W1.4 | 0.028 | 0.071 | 0.028 | 0.071 | 21 | 9.53 | 1.026
| 6 × 6—W2.0 × W2.0 | 0.040 | 0.102 | 0.040 | 0.102 | 29 | 13.15 | 1.466
| 6 × 6—W2.9 × W2.9 | 0.058 | 0.147 | 0.053 | 0.147 | 42 | 19.05 | 2.053
| 6 × 6—W4.0 × W4.0 | 0.080 | 0.203 | 0.080 | 0.203 | 58 | 26.31 | 2.834
| 4 × 4—W1.4 × W1.4 | 0.042 | 0.107 | 0.042 | 0.107 | 31 | 14.06 | 1.515
| 4 × 4—W2.0 × W2.0 | 0.060 | 0.152 | 0.060 | 0.152 | 43 | 19.50 | 2.150
| 4 × 4—W2.9 × W2.9 | 0.087 | 0.221 | 0.087 | 0.221 | 62 | 28.12 | 2.981
| 4 × 4—W4.0 × W4.0 | 0.120 | 0.305 | 0.120 | 0.305 | 85 | 38.56 | 4.154
S h e e t s | 6 × 6—W2.9 × W2.9 | 0.058 | 0.147 | 0.058 | 0.147 | 42 | 19.05 | 2
| 6 × 6—W4.0 × W4.0 | 0.080 | 0.203 | 0.080 | 0.203 | 58 | 26.31 | 2.73
| 6 × 6—W5.5 × W5.5 | 0.110 | 0.279 | 0.110 | 0.279 | 80 | 36.36 | 3.72
| 6 × 6—W4.0 × W4.0 | 0.120 | 0.305 | 0.120 | 0.305 | 85 | 38.63 | 3.59
Note: This figure provides specifications, sizes, and weights of welded wire fabric used for reinforcement.