## Sheet1
Specified Compressive Strength | Maximum Absolute Permissible Water-Cement Ratio by Weight
Pounds per Square Inch | Nonair-Entrained Concrete | Air-Entrained Concrete
2,500 | 0.67 | 0.54
3,000 | 0.58 | 0.46
3,500 | 0.51 | 0.40
4,000 | 0.44 | 0.35
4,500 | 0.38 | see Note 2
5,000 | see Note 2 | see Note 2
Notes: 1. Specified compressive strength is designed to be achieved at 28 days. The water-cement ratios presented will provide average strengths that are greater than the specified strengths. 2. For strength above 4,500 pounds per square inch for nonair-entrained concrete, and 4,000 pounds per square inch for air-entrained concrete, proportions should be established by the trial-batch method. Refer to TM 3-34.44/FM 5-428/MCRP 3-40D.4 for further information.