## Sheet1
Concrete (CYD) | Mix 1, 1:1:1-3/4 |  |  | Mix 2, 1:2:2-1/4 |  |  | Mix 3, 1:2-1/4:3 |  |  | Mix 4, 1:3:4
| Cement (94-LB Sack) | Sand (CYD) | Stone (CYD) | Cement (94-LB Sack) | Sand (CYD) | Stone (CYD) | Cement (94-LB Sack) | Sand (CYD) | Stone (CYD) | Cement (94-LB Sack) | Sand (CYD) | Stone (CYD)
1 | 10 | 0.37 | 0.63 | 7.75 | 0.56 | 0.65 | 6.25 | 0.52 | 0.70 | 5 | 0.56 | 0.74
2 | 20 | 0.74 | 1.26 | 15.50 | 1.12 | 1.30 | 12.50 | 1.04 | 1.40 | 10 | 1.12 | 1.48
3 | 30 | 1.11 | 1.89 | 23.25 | 1.68 | 1.95 | 18.75 | 1.56 | 2.10 | 15 | 1.68 | 2.22
4 | 40 | 1.48 | 2.52 | 31.00 | 2.24 | 2.60 | 25.00 | 2.08 | 2.80 | 20 | 2.24 | 2.96
5 | 50 | 1.85 | 3.15 | 38.75 | 2.80 | 3.25 | 31.25 | 2.60 | 3.50 | 25 | 2.80 | 3.70
6 | 60 | 2.22 | 3.78 | 46.50 | 3.36 | 3.90 | 37.50 | 3.12 | 4.20 | 30 | 3.36 | 4.44
7 | 70 | 2.59 | 4.41 | 54.25 | 3.92 | 4.55 | 43.75 | 3.64 | 4.90 | 35 | 3.92 | 5.18
8 | 80 | 2.96 | 5.04 | 62.00 | 4.48 | 5.20 | 50.00 | 4.16 | 5.60 | 40 | 4.48 | 5.92
9 | 90 | 3.33 | 5.67 | 69.75 | 5.04 | 5.85 | 56.25 | 4.68 | 6.30 | 45 | 5.04 | 6.66
10 | 100 | 3.70 | 6.30 | 77.50 | 5.60 | 6.50 | 62.50 | 5.20 | 7.00 | 50 | 5.60 | 7.40
20 | 200 | 7.40 | 12.60 | 155.00 | 11.20 | 13.00 | 125.00 | 10.40 | 14.00 | 100 | 11.20 | 14.80