## Sheet1
Mortar Type | Portland Cement | Hydrated Lime | Sand | Use
M | 1 | 1/4 | 3 3/4 | General use where high strength is required, especially good compressive strength; work that is below grade and in contact with earth.
S | 1 | 1/2 | 4 1/2 | Suitable for general use, but recommended where high resistance to lateral forces is required.
N | 1 | 1 | 6 | Suitable for general use in above grade, exposed masonry where high compressive and/or lateral strengths are not required.
O | 1 | 2 | 9 | Do not use when masonry is exposed to severe weathering; acceptable for non-load bearing walls of solid units and interior non-load bearing partitions of hollow units.
Notes: 1. This figure shows some common mortar types, mixing proportions, and their general uses. 2. The water used should be of the quality of drinking water. Use only as much as needed to bring the mix to a suitable plastic and workable state. 3. The sand should be damp and loose. A general rule for sand content is that it should not be less than 2 1/4 or more than 3 times the sum of the cement and lime volumes.