## Sheet1
Mortar Type | Strength | Average Compressive Strength at 28 Days
M | High | 2,500 pounds per square inch
S | High | 1,800 pounds per square inch
N | Medium | 750 pounds per square inch
O | Low | 350 pounds per square inch